## Figure 6
(a) | Unconditioned | 0.6% PDADMAC | 0.5% CPAM | 0.8% CPAM | Composited conditioned | (b) |  | LL | PL | PI | SRF
| 39.72437 | 39.72437 | 39.82264 | 39.8902 | 39.87178 |  | Unconditioned | 25.4917 | 15.69045 | 9.28506 | 7.85038
| 39.51554 | 39.4664 | 39.54625 | 39.47869 | 39.6261 |  | 0.5% CPAM | 40.0919 | 22.1975 | 17.68323 | 2.46783
| 39.26986 | 38.86449 | 38.92591 | 39.02418 | 38.8952 |  | 0.6% PDADMAC | 41.82033 | 25.16634 | 16.44282 | 0.75566
| 38.94433 | 38.48982 | 38.69865 | 38.69865 | 38.52053 |  | 0.8% CPAM | 36.8587 | 23.01088 | 13.3113 | 2.80335
| 38.76621 | 37.75278 | 38.17658 | 38.26257 | 37.80192 |  | Composited conditioned | 44.5655 | 26.0814 | 18.00858 | 0.75566
| 38.45297 | 37.49482 | 37.90019 | 37.90019 | 37.4334
| 38.32399 | 36.91132 | 37.44568 | 37.57466 | 36.81305
| 38.12744 | 36.56737 | 37.12015 | 37.2 | 36.56737
| 38.01689 | 35.91632 | 36.78234 | 36.94203 | 35.96545
| 37.86948 | 35.60922 | 36.48752 | 36.5858 | 35.59079
| 37.75278 | 34.8906 | 36.21113 | 36.29098 | 35.05643
| 37.61151 | 34.59578 | 35.91632 | 36.01459 | 34.81075
| 37.51324 | 34.03072 | 35.52323 | 35.7382 | 34.1597
| 37.36583 | 33.70519 | 35.33283 | 35.48023 | 33.88331
| 37.23685 | 33.18312 | 34.95816 | 35.10557 | 33.36124
| 37.12015 | 32.92515 | 34.82918 | 34.84146 | 33.10327
| 36.96046 | 32.41537 | 34.38695 | 34.61421 | 32.61191
| 36.81305 | 32.05913 | 34.11056 | 34.35624 | 32.32324
| 36.79463 | 31.55548 | 33.86488 | 34.17813 | 31.80116
| 36.63493 | 31.29752 | 33.65605 | 33.96316 | 31.52477
| 36.53666 | 30.85529 | 33.34281 | 33.58849 | 31.06412
| 36.45681 | 30.5789 | 33.06642 | 33.44108 | 30.77545
| 36.37083 | 30.1551 | 32.69176 | 33.29368 | 30.35165
| 36.29098 | 29.82958 | 32.50135 | 33.005 | 30.17353
| 36.22342 | 29.35664 | 32.20654 | 32.83917 | 29.68217
| 36.0453 | 29.08025 | 31.96086 | 32.64876 | 29.48562
| 36.03302 | 28.88371 | 31.71518 | 32.40308 | 29.01883
| 35.81804 | 28.62574 | 31.50635 | 32.18811 | 28.74244
| 35.75662 | 28.31864 | 31.34666 | 32.02842 | 28.34935
| 35.6215 | 28.07296 | 31.21153 | 31.78274 | 28.15281
| 35.57236 | 27.72901 | 30.87372 | 31.55548 | 27.66759
| 35.41267 | 27.63073 | 30.77545 | 31.45721 | 27.45262
| 35.23455 | 27.35434 | 30.43149 | 31.19925 | 27.12709
| 35.20384 | 27.25607 | 30.30251 | 31.05184 | 26.89983
| 35.10557 | 27.14552 | 30.13668 | 30.85529 | 26.5436
| 34.98887 | 26.97968 | 29.97699 | 30.72631 | 26.31634
| 34.85989 | 26.88755 | 29.62075 | 30.52977 | 25.92325
| 34.84146 | 26.8507 | 29.50405 | 30.33322 | 25.72671
| 34.84146 | 26.70329 | 29.30751 | 30.22267 | 25.51788
| 34.74319 | 26.57431 | 29.12939 | 30.07526 | 25.40118
| 34.66335 | 26.46375 | 29.09868 | 29.79887 | 25.11251
| 34.59578 | 26.39619 | 28.90213 | 29.71902 | 24.91596
| 34.48523 | 26.28563 | 28.67488 | 29.55319 | 24.67028
| 34.36853 | 26.34705 | 28.55818 | 29.35664 | 24.47374
| 34.33782 | 26.2365 | 28.47833 | 29.04954 | 24.29562
| 34.1597 | 26.19964 | 28.34935 | 28.90213 | 24.16664
| 33.98158 | 26.24878 | 28.05453 | 28.6933 | 24.09907
| 33.99387 | 26.19964 | 27.94398 | 28.59503 | 23.95781
| 33.86488 | 26.18736 | 27.82728 | 28.25108 | 23.82268
| 33.80346 | 26.19964 | 27.71672 | 28.14052 | 23.82268
| 33.70519 | 26.08909 | 27.56931 | 28.02382 | 23.76126
| 33.66834 | 26.08909 | 27.47104 | 27.815 | 23.68142
| 33.55778 | 26.1198 | 27.32363 | 27.64916 | 23.48487
| 33.50865 | 26.1198 | 27.22536 | 27.56931 | 23.44802
| 33.49022 | 26.02153 | 27.01653 | 27.32363 | 23.3866
| 33.37966 | 25.99082 | 26.89983 | 27.19465 | 23.36817
| 33.3121 | 25.94168 | 26.69101 | 26.93054 | 23.33746
| 33.26297 | 25.92325 | 26.64187 | 26.80156 | 23.33746
| 33.21383 | 25.89254 | 26.49446 | 26.56202 | 23.22077
| 33.13398 | 25.87412 | 26.31634 | 26.51289 | 23.22077
| 33.10327 | 25.77585 | 26.2365 | 26.39619 | 23.20848
| 33.03571 | 25.74514 | 26.1198 | 26.28563 | 23.19006
| 33.01728 | 25.8127 | 25.96011 | 26.05224 | 23.20848
| 32.98657 | 25.84341 | 25.94168 | 26.0031 | 23.15935
| 32.87602 | 25.82498 | 25.71443 | 25.87412 | 23.0795
| 32.79003 | 25.79427 | 25.63458 | 25.8127 | 22.99351
| 32.71018 | 25.76356 | 25.51788 | 25.64686 | 22.94437
| 32.59963 | 25.79427 | 25.41961 | 25.61615 | 22.99351
| 32.55049 | 25.76356 | 25.43803 | 25.40118 | 22.99351
| 32.56278 | 25.71443 | 25.3889 | 25.17393 | 22.81539
| 32.45222 | 25.79427 | 25.37047 | 25.11251 | 22.83382
| 32.45222 | 25.72671 | 25.19235 | 25.06337 | 22.89524
| 32.45222 | 25.76356 | 25.19235 | 24.91596 | 22.91366
| 32.38466 | 25.72671 | 25.16164 | 24.93439 | 22.91366
| 32.36623 | 25.76356 | 25.02652 | 24.81769 | 22.91366
| 32.25567 | 25.74514 | 25.04495 | 24.76855 | 22.91366
| 32.20654 | 25.72671 | 25.09408 | 24.68871 | 22.88295
| 32.20654 | 25.72671 | 25.01424 | 24.68871 | 22.89524
| 32.13898 | 25.64686 | 24.99581 | 24.59044 | 22.86453
| 32.07756 | 25.66529 | 24.94667 | 24.44303 | 22.86453
| 32.0407 | 25.53631 | 24.91596 | 24.4246 | 22.73555
| 32.02842 | 25.53631 | 24.93439 | 24.38161 | 22.75397
| 31.97928 | 25.58544 | 24.86683 | 24.21577 | 22.73555
| 31.94857 | 25.56702 | 24.8484 | 24.26491 | 22.75397
| 31.93015 | 25.51788 | 24.81769 | 24.19735 | 22.83382
| 31.89944 | 25.53631 | 24.81769 | 24.2342 | 22.83382
| 31.81345 | 25.53631 | 24.79926 | 24.16664 | 22.8461
| 31.78274 |  | 24.78698 |  | 22.78468
| 31.78274 |  | 24.73784 |  | 22.79697
| 31.68447 |  | 24.70099
| 31.62305 |  | 24.68871
31.60462
31.57391
31.52477
31.47564
31.4265
31.40808
31.32823
31.32823
31.3098
31.22996
31.16239
31.16239
31.11326
31.02113
31.0027
30.93514
30.85529
30.80616
30.78773
30.77545
30.72631

## Figure 5
(a) | LL | PL | PI | SRF | (b) | PI | PL | LL | SRF | (c) | LL | PL | PI | SRF
| 25.62471 | 15.72649 | 9.82835 | 7.89961 |  | 9.7225 | 15.86234 | 25.65538 | 7.87538 |  | 25.34897 | 15.61534 | 9.54142 | 7.82055
| 29.57772 | 18.89518 | 10.58131 | 7.41594 |  | 11.10396 | 17.61219 | 28.58715 | 7.36884 |  | 29.19322 | 17.73736 | 11.01762 | 7.24893
| 32.65228 | 21.01286 | 11.36563 | 6.63945 |  | 14.55762 | 20.8663 | 35.66331 | 4.70313 |  | 33.62179 | 20.82814 | 12.47843 | 5.31778
| 37.8759 | 23.78938 | 13.78136 | 3.52829 |  | 18.18012 | 22.64686 | 40.83612 | 2.52093 |  | 35.98985 | 22.2582 | 13.41643 | 3.21669
| 42.37794 | 25.54627 | 16.80887 | 0.83543 |  | 27.72757 | 20.62071 | 48.23462 | 3.6261 |  | 37.05086 | 23.15006 | 13.53944 | 2.80729
| 47.14665 | 23.00505 | 24.16586 | 0.95831 |  | 33.59111 | 19.63834 | 53.11579 | 3.99193 |  | 35.09799 | 21.39709 | 13.04738 | 3.71364

## Figure 4
(a) | 0.15% PDADMAC | 0.30% PDADMAC | 0.45% PDADMAC | 0.60% PDADMAC | 0.75% PDADMAC | (b) | 0.1% CPAM | 0.3% CPAM | 0.9% CPAM | 0.7% CPAM | 0.5% CPAM | (c) | 0.2% PFS | 0.4% PFS | 1.0% PFS | 0.6% PFS | 0.8% PFS | (d) | 0.15% PDADMAC | 0.30% PDADMAC | 0.45% PDADMAC | 0.75% PDADMAC | 0.60% PDADMAC | (e) | 0.1% CPAM | 0.3% CPAM | 0.9% CPAM | 0.7% CPAM | 0.5% CPAM | (f) | 0.2% PFS | 0.4% PFS | 1.0% PFS | 0.6% PFS | 0.8% PFS
| 39.85335 | 39.90249 | 39.70594 | 39.87178 | 39.90249 |  | 39.85335 | 39.79193 | 39.72437 | 39.72437 | 39.6261 |  | 39.79193 | 39.87178 | 39.80421 | 39.67523 | 39.72437 |  | 1.0697 | 1.08071 | 1.07599 | 1.11609 | 1.11766 |  | 1.06174 | 1.11982 | 1.12218 | 1.12498 | 1.07574 |  | 1.06638 | 1.0669 | 1.06329 | 1.06914 | 1.06363
| 39.56468 | 39.47869 | 39.38041 | 39.41727 | 39.47869 |  | 39.42955 | 39.47869 | 39.44798 | 39.01189 | 39.10402 |  | 39.39884 | 39.31899 | 38.97504 | 39.10402 | 39.3497 |  | 1.0583 | 1.05771 | 1.0583 | 1.08798 | 1.09683 |  | 1.05186 | 1.10419 | 1.09918 | 1.11289 | 1.06719 |  | 1.0528 | 1.05314 | 1.05314 | 1.05589 | 1.05142
| 39.26986 | 39.10402 | 38.87677 | 38.74779 | 38.81535 |  | 39.17159 | 39.09174 | 39.0426 | 38.74779 | 38.74779 |  | 39.0426 | 39.01189 | 38.44069 | 38.82763 | 38.91362 |  | 1.0469 | 1.04533 | 1.03688 | 1.06656 | 1.07599 |  | 1.03712 | 1.09299 | 1.08076 | 1.1008 | 1.0554 |  | 1.04368 | 1.03956 | 1.03904 | 1.04317 | 1.04317
| 38.92591 | 38.86449 | 38.55124 | 38.39155 | 38.39155 |  | 38.91362 | 38.84606 | 38.79692 | 38.24414 | 38.17658 |  | 38.8952 | 38.45297 | 38.24414 | 38.34241 | 38.63723 |  | 1.04002 | 1.0359 | 1.02764 | 1.03747 | 1.05418 |  | 1.03078 | 1.07884 | 1.06867 | 1.09181 | 1.04641 |  | 1.03766 | 1.03182 | 1.02958 | 1.0313 | 1.03354
| 38.6188 | 38.39155 | 38.06602 | 37.80192 | 37.80192 |  | 38.64951 | 38.45297 | 38.42226 | 37.94932 | 37.80192 |  | 38.68637 | 38.3117 | 37.78963 | 38.11516 | 38.22572 |  | 1.02961 | 1.02076 | 1.01349 | 1.02076 | 1.02175 |  | 1.02386 | 1.06174 | 1.04759 | 1.07692 | 1.02813 |  | 1.02958 | 1.0172 | 1.01531 | 1.0172 | 1.02769
| 38.3117 | 38.12744 | 37.72207 | 37.46411 | 37.47639 |  | 38.48982 | 38.22572 | 38.17658 | 37.52553 | 37.44568 |  | 38.4714 | 37.93704 | 37.59309 | 37.72207 | 37.90019 |  | 1.02076 | 1.00976 | 1.00091 | 1.00209 | 1.00465 |  | 1.01752 | 1.05275 | 1.0355 | 1.06719 | 1.01752 |  | 1.02769 | 1.01221 | 1.00946 | 1.00946 | 1.0117
| 38.01689 | 37.77121 | 37.3167 | 36.84376 | 36.81305 |  | 38.26257 | 37.86948 | 37.77121 | 37.29827 | 37.07102 |  | 38.21343 | 37.7405 | 37.21842 | 37.47639 | 37.47639 |  | 1.01192 | 1.00052 | 0.98637 | 0.98637 | 0.98283 |  | 1.01162 | 1.04095 | 1.02651 | 1.04921 | 1.00189 |  | 1.02133 | 1.00224 | 0.99673 | 0.99587 | 1.00258
| 37.7405 | 37.56238 | 36.96046 | 36.45681 | 36.41996 |  | 38.12744 | 37.66065 | 37.57466 | 36.86219 | 36.66564 |  | 37.98618 | 37.41497 | 37.05873 | 37.12015 | 37.23685 |  | 1.00465 | 0.99266 | 0.97281 | 0.95885 | 0.9677 |  | 1.00779 | 1.03285 | 1.01634 | 1.04066 | 0.99261 |  | 1.01445 | 0.99811 | 0.98848 | 0.98848 | 0.98814
| 37.56238 | 37.2 | 36.56737 | 35.86718 | 35.94703 |  | 37.90019 | 37.38426 | 37.24913 | 36.71478 | 36.45681 |  | 37.78963 | 37.28599 | 36.71478 | 36.92361 | 36.87447 |  | 1.0015 | 0.97851 | 0.96042 | 0.94156 | 0.94843 |  | 1.0016 | 1.02607 | 1.00351 | 1.02695 | 0.97492 |  | 1.01032 | 0.98899 | 0.97936 | 0.97799 | 0.97902
| 37.36583 | 36.94203 | 36.35854 | 35.48023 | 35.59079 |  | 37.77121 | 37.13858 | 37.05873 | 36.35854 | 36.06373 |  | 37.59309 | 37.10787 | 36.48752 | 36.49981 | 36.66564 |  | 0.99482 | 0.97025 | 0.95413 | 0.92347 | 0.93075 |  | 0.99452 | 1.01796 | 0.99688 | 1.0156 | 0.96872 |  | 1.00499 | 0.98212 | 0.97214 | 0.96939 | 0.96801
| 37.16929 | 36.69635 | 36.01459 | 34.93974 | 35.08714 |  | 37.54395 | 36.86219 | 36.68407 | 36.08215 | 35.81804 |  | 37.47639 | 36.91132 | 36.21113 | 36.29098 | 36.26027 |  | 0.99207 | 0.96141 | 0.94313 | 0.91306 | 0.90834 |  | 0.98745 | 1.00469 | 0.98391 | 1.00381 | 0.95664 |  | 1.00121 | 0.97627 | 0.96113 | 0.95976 | 0.95701
| 37.04031 | 36.49981 | 35.83647 | 34.51594 | 34.64492 |  | 37.36583 | 36.51823 | 36.48752 | 35.78733 | 35.4311 |  | 37.21842 | 36.59808 | 35.98388 | 36.0453 | 35.88561 |  | 0.9848 | 0.95669 | 0.93232 | 0.8879 | 0.89262 |  | 0.98081 | 0.99526 | 0.97698 | 0.99452 | 0.94927 |  | 0.99622 | 0.97025 | 0.95426 | 0.95426 | 0.94514
| 36.84376 | 36.29098 | 35.33283 | 34.11056 | 34.1597 |  | 37.07102 | 36.32169 | 36.26027 | 35.57236 | 35.21613 |  | 37.18771 | 36.45681 | 35.71977 | 35.65835 | 35.71977 |  | 0.98067 | 0.94686 | 0.92131 | 0.87748 | 0.87139 |  | 0.97536 | 0.98553 | 0.97035 | 0.98199 | 0.93747 |  | 0.99175 | 0.96337 | 0.94617 | 0.94428 | 0.93878
| 36.71478 | 36.13129 | 35.10557 | 33.71747 | 33.86488 |  | 36.84376 | 36.08215 | 35.94703 | 35.36354 | 34.82918 |  | 36.99117 | 36.14357 | 35.56008 | 35.39425 | 35.44338 |  | 0.97654 | 0.93959 | 0.91502 | 0.86608 | 0.86294 |  | 0.97064 | 0.98081 | 0.96563 | 0.97492 | 0.92775 |  | 0.98934 | 0.95804 | 0.93843 | 0.93603 | 0.92794
| 36.49981 | 35.76891 | 34.79233 | 33.11556 | 33.36124 |  | 36.69635 | 35.96545 | 35.7382 | 35.01958 | 34.63264 |  | 36.82534 | 36.03302 | 35.16699 | 35.16699 | 35.08714 |  | 0.97025 | 0.93389 | 0.90618 | 0.85311 | 0.85056 |  | 0.96489 | 0.97226 | 0.95266 | 0.96445 | 0.91802 |  | 0.98298 | 0.95064 | 0.9288 | 0.92966 | 0.92158
| 36.41996 | 35.56008 | 34.56507 | 32.87602 | 33.11556 |  | 36.5858 | 35.56008 | 35.49252 | 34.78004 | 34.27026 |  | 36.71478 | 35.78733 | 35.0073 | 34.84146 | 34.92131 |  | 0.96612 | 0.92544 | 0.89832 | 0.83896 | 0.83483 |  | 0.95973 | 0.96519 | 0.94573 | 0.95737 | 0.90976 |  | 0.97902 | 0.94652 | 0.92296 | 0.92158 | 0.91006
| 36.27255 | 35.38196 | 34.25797 | 32.25567 | 32.67947 |  | 36.45681 | 35.44338 | 35.26526 | 34.5835 | 34.09214 |  | 36.56737 | 35.67064 | 34.76162 | 34.59578 | 34.59578 |  | 0.96239 | 0.92033 | 0.88908 | 0.8307 | 0.81773 |  | 0.9559 | 0.9562 | 0.93629 | 0.94927 | 0.89723 |  | 0.97575 | 0.94291 | 0.91694 | 0.91109 | 0.90559
| 36.13129 | 35.11785 | 34.01229 | 32.0407 | 32.32324 |  | 36.30941 | 35.34511 | 35.13628 | 34.33782 | 33.83417 |  | 36.38925 | 35.52323 | 34.63264 | 34.36853 | 34.35624 |  | 0.95472 | 0.91404 | 0.87807 | 0.81872 | 0.80614 |  | 0.95148 | 0.95074 | 0.93084 | 0.94175 | 0.89016 |  | 0.97077 | 0.93843 | 0.91057 | 0.90507 | 0.89733
| 35.99616 | 34.85989 | 33.71747 | 31.52477 | 31.89944 |  | 36.14357 | 35.10557 | 34.90903 | 34.043 | 33.6192 |  | 36.32169 | 35.38196 | 34.36853 | 34.20884 | 34.09214 |  | 0.95099 | 0.90775 | 0.87237 | 0.81046 | 0.79002 |  | 0.94484 | 0.94293 | 0.92259 | 0.93246 | 0.87969 |  | 0.96612 | 0.93293 | 0.90473 | 0.89699 | 0.88873
| 35.86718 | 34.64492 | 33.53936 | 31.26067 | 31.62305 |  | 36.08215 | 34.8906 | 34.69406 | 33.90173 | 33.25068 |  | 36.11286 | 35.16699 | 34.1597 | 33.94473 | 33.86488 |  | 0.94529 | 0.90362 | 0.86569 | 0.7969 | 0.78118 |  | 0.94101 | 0.93792 | 0.91802 | 0.92583 | 0.87261 |  | 0.96389 | 0.92743 | 0.89785 | 0.8932 | 0.88461
| 35.76891 | 34.40538 | 33.25068 | 30.78773 | 31.21153 |  | 35.84875 | 34.76162 | 34.53436 | 33.76661 | 32.95586 |  | 35.99616 | 34.97045 | 34.01229 | 33.71747 | 33.6192 |  | 0.94431 | 0.89832 | 0.85881 | 0.78904 | 0.76506 |  | 0.93674 | 0.93364 | 0.91094 | 0.91595 | 0.86244 |  | 0.96027 | 0.92158 | 0.89045 | 0.88099 | 0.87549
| 35.76891 | 34.23955 | 32.97429 | 30.41921 | 30.87372 |  | 35.71977 | 34.5835 | 34.28868 | 33.55778 | 32.63034 |  | 35.86718 | 34.79233 | 33.91402 | 33.47794 | 33.47794 |  | 0.94057 | 0.89321 | 0.84997 | 0.77862 | 0.75621 |  | 0.93246 | 0.92583 | 0.90504 | 0.91138 | 0.85463 |  | 0.95701 | 0.91694 | 0.88512 | 0.87411 | 0.86964
| 35.60922 | 34.1597 | 32.69176 | 30.0077 | 30.4622 |  | 35.57236 | 34.36853 | 34.06143 | 33.28139 | 32.45222 |  | 35.76891 | 34.69406 | 33.50865 | 33.34281 | 33.18312 |  | 0.93428 | 0.8879 | 0.84328 | 0.77076 | 0.74481 |  | 0.92657 | 0.91993 | 0.90121 | 0.9046 | 0.84844 |  | 0.95202 | 0.91281 | 0.87876 | 0.86775 | 0.86362
| 35.51094 | 33.98158 | 32.48293 | 29.76816 | 30.22267 |  | 35.48023 | 34.23955 | 33.88331 | 33.13398 | 32.13898 |  | 35.6215 | 34.53436 | 33.41037 | 33.11556 | 32.93744 |  | 0.92957 | 0.88495 | 0.8364 | 0.76408 | 0.73794 |  | 0.92023 | 0.91522 | 0.89414 | 0.90003 | 0.84136 |  | 0.94927 | 0.90868 | 0.87411 | 0.86448 | 0.85365
| 35.33283 | 33.7359 | 32.25567 | 29.44263 | 29.76816 |  | 35.24684 | 34.03072 | 33.71747 | 32.87602 | 31.96086 |  | 35.41267 | 34.31939 | 33.3121 | 32.85759 | 32.69176 |  | 0.92387 | 0.87905 | 0.83228 | 0.75523 | 0.72752 |  | 0.91595 | 0.9105 | 0.88868 | 0.89296 | 0.83355 |  | 0.94342 | 0.90507 | 0.86913 | 0.85537 | 0.84763
| 35.21613 | 33.63763 | 32.05913 | 29.17852 | 29.57161 |  | 35.16699 | 33.93245 | 33.57621 | 32.71018 | 31.81345 |  | 35.3144 | 34.19041 | 33.08485 | 32.74089 | 32.56278 |  | 0.92229 | 0.87611 | 0.825 | 0.74481 | 0.71985 |  | 0.91286 | 0.90549 | 0.88352 | 0.88632 | 0.82618 |  | 0.94067 | 0.89785 | 0.86328 | 0.85038 | 0.84092
| 35.03801 | 33.39195 | 31.89944 | 28.77315 | 29.22766 |  | 35.03801 | 33.75433 | 33.39195 | 32.51364 | 31.53706 |  | 35.15471 | 34.09214 | 32.83917 | 32.41537 | 32.18811 |  | 0.91974 | 0.87139 | 0.81872 | 0.7401 | 0.70944 |  | 0.91094 | 0.90239 | 0.87571 | 0.87969 | 0.82028 |  | 0.93517 | 0.89424 | 0.85675 | 0.84367 | 0.83628
| 34.97045 | 33.33053 | 31.60462 | 28.64417 | 29.03111 |  | 34.92131 | 33.65605 | 33.20154 | 32.25567 | 31.3098 |  | 35.03801 | 33.93245 | 32.71018 | 32.2741 | 32.08984 |  | 0.91758 | 0.86707 | 0.80987 | 0.73951 | 0.70256 |  | 0.90431 | 0.89576 | 0.87026 | 0.87335 | 0.81483 |  | 0.93345 | 0.88873 | 0.85313 | 0.83817 | 0.82854
| 34.85989 | 33.11556 | 31.37737 | 28.28179 | 28.82229 |  | 34.73091 | 33.47794 | 33.01728 | 32.07756 | 31.11326 |  | 34.95816 | 33.7359 | 32.64876 | 32.05913 | 31.89944 |  | 0.91404 | 0.86294 | 0.80515 | 0.7344 | 0.69784 |  | 0.90121 | 0.89222 | 0.86554 | 0.8648 | 0.80702 |  | 0.9288 | 0.88512 | 0.84815 | 0.83594 | 0.82493
| 34.5835 | 33.05414 | 31.21153 | 28.02382 | 28.65645 |  | 34.69406 | 33.3121 | 32.90673 | 31.96086 | 30.77545 |  | 34.78004 | 33.65605 | 32.40308 | 31.88101 | 31.75203 |  | 0.91089 | 0.85783 | 0.79945 | 0.73066 | 0.69175 |  | 0.89797 | 0.88795 | 0.86097 | 0.86008 | 0.80348 |  | 0.92468 | 0.88099 | 0.84264 | 0.82906 | 0.81771
| 34.45452 | 32.80846 | 30.93514 | 27.77814 | 28.49676 |  | 34.50365 | 33.20154 | 32.61191 | 31.78274 | 30.64647 |  | 34.68177 | 33.52707 | 32.17583 | 31.75203 | 31.53706 |  | 0.90775 | 0.85567 | 0.79434 | 0.72654 | 0.68742 |  | 0.89369 | 0.88514 | 0.85625 | 0.85581 | 0.79655 |  | 0.92244 | 0.87601 | 0.83852 | 0.8208 | 0.81392
| 34.36853 | 32.66105 | 30.70789 | 27.5816 | 28.31864 |  | 34.33782 | 33.11556 | 32.4645 | 31.58619 | 30.37007 |  | 34.45452 | 33.39195 | 32.02842 | 31.58619 | 31.3098 |  | 0.90421 | 0.85468 | 0.78904 | 0.72555 | 0.68428 |  | 0.89134 | 0.88013 | 0.85227 | 0.84918 | 0.79095 |  | 0.92055 | 0.86999 | 0.8349 | 0.81719 | 0.80722
| 34.25797 | 32.56278 | 30.52977 | 27.34206 | 28.18966 |  | 34.25797 | 32.98657 | 32.23725 | 31.38965 | 30.20424 |  | 34.31939 | 33.28139 | 31.96086 | 31.37737 | 31.05184 |  | 0.90146 | 0.84839 | 0.78904 | 0.72496 | 0.6829 |  | 0.88898 | 0.87453 | 0.84534 | 0.84416 | 0.7855 |  | 0.91694 | 0.86689 | 0.8294 | 0.81083 | 0.80257
| 34.12899 | 32.35395 | 30.30251 | 27.17623 | 28.1221 |  | 34.1597 | 32.77775 | 32.08984 | 31.27909 | 30.04455 |  | 34.19041 | 33.15241 | 31.7336 | 31.19925 | 30.98428 |  | 0.89733 | 0.84328 | 0.78432 | 0.72182 | 0.6829 |  | 0.88588 | 0.87144 | 0.84225 | 0.83945 | 0.78004 |  | 0.91384 | 0.86362 | 0.82493 | 0.8067 | 0.79535
| 33.98158 | 32.28638 | 30.12439 | 26.99811 | 28.05453 |  | 34.14127 | 32.69176 | 31.91172 | 31.06412 | 29.78044 |  | 34.03072 | 33.03571 | 31.57391 | 31.0027 | 30.77545 |  | 0.89321 | 0.84171 | 0.77646 | 0.72025 | 0.68015 |  | 0.88161 | 0.8676 | 0.83709 | 0.83281 | 0.77341 |  | 0.9092 | 0.86087 | 0.82132 | 0.80085 | 0.78985
| 33.78504 | 32.08984 | 29.99541 | 26.81999 | 28.0054 |  | 33.96316 | 32.5812 | 31.81345 | 30.95357 | 29.53476 |  | 33.8526 | 32.85759 | 31.38965 | 30.82458 | 30.64647 |  | 0.89065 | 0.83955 | 0.77449 | 0.71926 | 0.67917 |  | 0.87733 | 0.86598 | 0.83326 | 0.82765 | 0.76958 |  | 0.90559 | 0.85915 | 0.81994 | 0.79569 | 0.78383
| 33.65605 | 32.02842 | 29.848 | 26.74014 | 27.95626 |  | 33.93245 | 32.45222 | 31.60462 | 30.83687 | 29.4242 |  | 33.70519 | 32.71018 | 31.19925 | 30.60961 | 30.28409 |  | 0.88377 | 0.83385 | 0.76761 | 0.71828 | 0.67858 |  | 0.87659 | 0.86126 | 0.83001 | 0.82191 | 0.76442 |  | 0.90283 | 0.8564 | 0.8153 | 0.79208 | 0.7766
| 33.57621 | 31.81345 | 29.65146 | 26.57431 | 27.92555 |  | 33.71747 | 32.28638 | 31.4265 | 30.72631 | 29.2768 |  | 33.60692 | 32.67947 | 31.11326 | 30.48063 | 30.13668 |  | 0.88181 | 0.83129 | 0.76663 | 0.71671 | 0.67858 |  | 0.87335 | 0.85817 | 0.82736 | 0.81675 | 0.76014 |  | 0.89957 | 0.85227 | 0.81117 | 0.78623 | 0.7711
| 33.45951 | 31.76431 | 29.55319 | 26.46375 | 27.76586 |  | 33.6192 | 32.20654 | 31.4265 | 30.4622 | 28.96969 |  | 33.58849 | 32.38466 | 30.90443 | 30.35165 | 29.71902 |  | 0.88063 | 0.82815 | 0.76093 | 0.7171 | 0.67976 |  | 0.8707 | 0.85345 | 0.81955 | 0.81173 | 0.75778 |  | 0.89596 | 0.84625 | 0.80756 | 0.78125 | 0.7656
| 33.3121 | 31.65376 | 29.24609 | 26.31634 | 27.6983 |  | 33.53936 | 32.12669 | 31.19925 | 30.43149 | 28.74244 |  | 33.45951 | 32.36623 | 30.6956 | 30.12439 | 29.57161 |  | 0.87709 | 0.82658 | 0.7568 | 0.71612 | 0.67858 |  | 0.86834 | 0.85036 | 0.81557 | 0.80628 | 0.75159 |  | 0.89647 | 0.84264 | 0.80206 | 0.77712 | 0.75923
| 33.25068 | 31.55548 | 29.04954 | 26.34705 | 27.71672 |  | 33.45951 | 32.00999 | 31.08255 | 30.22267 | 28.57661 |  | 33.21383 | 32.22496 | 30.52977 | 30.04455 | 29.40578 |  | 0.87178 | 0.82245 | 0.75268 | 0.71612 | 0.67858 |  | 0.86554 | 0.8477 | 0.81247 | 0.80466 | 0.74761 |  | 0.89424 | 0.83903 | 0.79621 | 0.77213 | 0.75528
| 33.11556 | 31.50635 | 28.84071 | 26.26721 | 27.66759 |  | 33.37966 | 31.83187 | 30.98428 | 30.1551 | 28.55818 |  | 33.13398 | 32.05913 | 30.40078 | 29.848 | 29.32593 |  | 0.86765 | 0.81872 | 0.74796 | 0.71612 | 0.67858 |  | 0.86244 | 0.84254 | 0.80746 | 0.79803 | 0.7426 |  | 0.89011 | 0.83628 | 0.78933 | 0.76835 | 0.74788
| 33.05414 | 31.29752 | 28.75472 | 26.21807 | 27.63073 |  | 33.26297 | 31.75203 | 30.78773 | 29.97699 | 28.31864 |  | 33.005 | 32.02842 | 30.1551 | 29.70059 | 29.03111 |  | 0.86608 | 0.81557 | 0.74108 | 0.71297 | 0.67701 |  | 0.85979 | 0.83753 | 0.80436 | 0.79331 | 0.73906 |  | 0.88925 | 0.83594 | 0.78486 | 0.76302 | 0.74238
| 32.95586 | 31.22996 | 28.64417 | 26.2365 | 27.60002 |  | 33.16469 | 31.58619 | 30.67718 | 29.78044 | 28.15281 |  | 32.93744 | 31.89944 | 30.07526 | 29.47334 | 28.87142 |  | 0.86097 | 0.81203 | 0.73636 | 0.7114 | 0.6776 |  | 0.85861 | 0.83355 | 0.80201 | 0.79066 | 0.73435 |  | 0.88375 | 0.83404 | 0.78022 | 0.75648 | 0.73705
| 32.82688 | 31.19925 | 28.39849 | 26.24878 | 27.55089 |  | 33.05414 | 31.47564 | 30.48063 | 29.65146 | 27.97469 |  | 32.77775 | 31.76431 | 29.74973 | 29.2768 | 28.62574 |  | 0.85881 | 0.81046 | 0.73224 | 0.70983 | 0.67661 |  | 0.85507 | 0.82928 | 0.79419 | 0.78594 | 0.72933 |  | 0.88375 | 0.83043 | 0.77523 | 0.7515 | 0.73327
| 32.67947 | 31.0027 | 28.25108 | 26.21807 | 27.50175 |  | 32.97429 | 31.32823 | 30.41921 | 29.45491 | 27.76586 |  | 32.59963 | 31.71518 | 29.63303 | 29.12939 | 28.5459 |  | 0.85468 | 0.80574 | 0.72752 | 0.7114 | 0.67661 |  | 0.85316 | 0.82574 | 0.79095 | 0.78196 | 0.72624 |  | 0.88048 | 0.82802 | 0.76938 | 0.74874 | 0.72656
| 32.61191 | 30.95357 | 28.17123 | 26.16893 | 27.48947 |  | 32.93744 | 31.21153 | 30.30251 | 29.34436 | 27.6983 |  | 32.55049 | 31.60462 | 29.44263 | 29.01883 | 28.28179 |  | 0.85527 | 0.80476 | 0.72339 | 0.71199 | 0.67386 |  | 0.85109 | 0.82073 | 0.78594 | 0.77768 | 0.72226 |  | 0.87635 | 0.82545 | 0.76474 | 0.74341 | 0.72381
| 32.51364 | 30.77545 | 27.94398 | 26.13822 | 27.52018 |  | 32.82688 | 31.06412 | 30.20424 | 29.24609 | 27.52018 |  | 32.43379 | 31.40808 | 29.35664 | 28.90213 | 28.10367 |  | 0.85095 | 0.79945 | 0.72182 | 0.71199 | 0.67543 |  | 0.84652 | 0.81837 | 0.78358 | 0.77341 | 0.72034 |  | 0.87497 | 0.82545 | 0.75975 | 0.73963 | 0.71469
| 32.40308 | 30.6956 | 27.86413 | 26.13822 | 27.50175 |  | 32.75932 | 30.97199 | 30.10597 | 29.14781 | 27.45262 |  | 32.20654 | 31.37737 | 29.1601 | 28.70559 | 27.90713 |  | 0.84839 | 0.79631 | 0.71985 | 0.71356 | 0.67504 |  | 0.84534 | 0.81409 | 0.77886 | 0.7684 | 0.71562 |  | 0.87325 | 0.8208 | 0.75476 | 0.73464 | 0.7073
| 32.23725 | 30.59733 | 27.71672 | 26.16893 | 27.48947 |  | 32.5812 | 30.82458 | 30.0077 | 29.0004 | 27.25607 |  | 32.13898 | 31.18082 | 29.04954 | 28.59503 | 27.74743 |  | 0.84584 | 0.7912 | 0.71867 | 0.71356 | 0.67504 |  | 0.84299 | 0.81056 | 0.77886 | 0.76368 | 0.71135 |  | 0.8705 | 0.81667 | 0.75115 | 0.7269 | 0.70592
| 32.17583 | 30.38236 | 27.6983 | 26.05224 | 27.48947 |  | 32.48293 | 30.77545 | 29.89714 | 28.95127 | 27.09638 |  | 32.00999 | 31.11326 | 28.80386 | 28.47833 | 27.61845 |  | 0.84525 | 0.78904 | 0.71769 | 0.71356 | 0.6776 |  | 0.84181 | 0.8054 | 0.77415 | 0.76176 | 0.70943 |  | 0.86861 | 0.8153 | 0.74702 | 0.72381 | 0.70007
| 32.08984 | 30.30251 | 27.5386 | 26.02153 | 27.37277 |  | 32.35395 | 30.62804 | 29.78044 | 28.70559 | 26.88755 |  | 31.97928 | 30.98428 | 28.59503 | 28.23265 | 27.45262 |  | 0.84269 | 0.78432 | 0.70983 | 0.71455 | 0.67347 |  | 0.83827 | 0.80274 | 0.77076 | 0.75778 | 0.70619 |  | 0.86586 | 0.81169 | 0.74479 | 0.7202 | 0.69543
| 31.99771 | 30.17353 | 27.47104 | 25.97239 | 27.37277 |  | 32.22496 | 30.4622 | 29.66988 | 28.64417 | 26.86912 |  | 31.80116 | 30.886 | 28.5459 | 28.15281 | 27.24379 |  | 0.8421 | 0.78334 | 0.70786 | 0.71356 | 0.6719 |  | 0.83591 | 0.79994 | 0.76751 | 0.75086 | 0.70236 |  | 0.86225 | 0.80894 | 0.74066 | 0.71607 | 0.69182
| 31.94857 | 30.07526 | 27.25607 | 25.91097 | 27.34206 |  | 32.10827 | 30.41921 | 29.57161 | 28.59503 | 26.69101 |  | 31.7336 | 30.75702 | 28.34935 | 28.02382 | 27.16394 |  | 0.83896 | 0.78019 | 0.70629 | 0.71356 | 0.67249 |  | 0.83444 | 0.79611 | 0.7653 | 0.74761 | 0.69882 |  | 0.8595 | 0.80171 | 0.73705 | 0.71194 | 0.68735
| 31.83187 | 29.92785 | 27.14552 | 25.91097 | 27.3912 |  | 32.02842 | 30.32094 | 29.50405 | 28.49676 | 26.65415 |  | 31.63533 | 30.65875 | 28.22037 | 27.815 | 26.9674 |  | 0.83739 | 0.77803 | 0.70629 | 0.71297 | 0.67288 |  | 0.83326 | 0.79257 | 0.76176 | 0.74452 | 0.69292 |  | 0.8564 | 0.7981 | 0.73051 | 0.70867 | 0.6827
| 31.68447 | 29.848 | 27.09638 | 25.94168 | 27.47104 |  | 31.83187 | 30.20424 | 29.45491 | 28.34935 | 26.41462 |  | 31.53706 | 30.52977 | 28.1221 | 27.67987 | 26.80156 |  | 0.83581 | 0.77646 | 0.70629 | 0.71258 | 0.67249 |  | 0.83001 | 0.78785 | 0.75867 | 0.74142 | 0.69027 |  | 0.85417 | 0.7926 | 0.7269 | 0.70455 | 0.67823
| 31.67218 | 29.66988 | 27.04724 | 25.86183 | 27.42191 |  | 31.78274 | 30.12439 | 29.40578 | 28.17123 | 26.32863 |  | 31.55548 | 30.40078 | 27.89484 | 27.5386 | 26.56202 |  | 0.83326 | 0.77351 | 0.70354 | 0.71258 | 0.67249 |  | 0.82692 | 0.78476 | 0.75749 | 0.73715 | 0.68717 |  | 0.85038 | 0.79122 | 0.72518 | 0.70059 | 0.67462
| 31.58619 | 29.62075 | 26.93054 | 25.82498 | 27.30521 |  | 31.68447 | 30.09368 | 29.22766 | 28.15281 | 26.19964 |  | 31.40808 | 30.17353 | 27.82728 | 27.34206 | 26.4269 |  | 0.83011 | 0.77194 | 0.70315 | 0.71199 | 0.67249 |  | 0.82426 | 0.78048 | 0.75307 | 0.73361 | 0.68482 |  | 0.84815 | 0.78761 | 0.72278 | 0.69646 | 0.66946
| 31.43879 | 29.53476 | 26.9674 | 25.86183 | 27.29292 |  | 31.58619 | 29.87871 | 29.12939 | 28.04225 | 26.13822 |  | 31.29752 | 30.1551 | 27.66759 | 27.29292 | 26.29792 |  | 0.82854 | 0.76604 | 0.70216 | 0.7114 | 0.67091 |  | 0.82426 | 0.77768 | 0.75277 | 0.73081 | 0.68084 |  | 0.84677 | 0.78297 | 0.71779 | 0.69234 | 0.66637
| 31.37737 | 29.45491 | 26.8507 | 25.82498 | 27.29292 |  | 31.47564 | 29.78044 | 29.09868 | 27.84571 | 25.94168 |  | 31.13168 | 30.07526 | 27.56931 | 27.16394 | 26.19964 |  | 0.82697 | 0.76408 | 0.69784 | 0.71258 | 0.66816 |  | 0.82073 | 0.77341 | 0.74997 | 0.72815 | 0.67892 |  | 0.84505 | 0.7766 | 0.71607 | 0.6901 | 0.6631
| 31.29752 | 29.37507 | 26.81999 | 25.86183 | 27.30521 |  | 31.37737 | 29.68217 | 29.01883 | 27.87642 | 25.89254 |  | 31.02113 | 29.99541 | 27.37277 | 27.04724 | 26.03995 |  | 0.825 | 0.76309 | 0.7 | 0.71356 | 0.66934 |  | 0.81984 | 0.77105 | 0.74688 | 0.72506 | 0.67582 |  | 0.84092 | 0.77385 | 0.71332 | 0.68958 | 0.65777
| 31.18082 | 29.25837 | 26.75243 | 25.86183 | 27.30521 |  | 31.24838 | 29.5839 | 28.88371 | 27.76586 | 25.67757 |  | 30.97199 | 29.86029 | 27.29292 | 26.89983 | 25.86183 |  | 0.82029 | 0.76093 | 0.69843 | 0.71199 | 0.66718 |  | 0.81763 | 0.76958 | 0.74525 | 0.72344 | 0.67347 |  | 0.83955 | 0.76835 | 0.70919 | 0.6846 | 0.65502
| 31.10097 | 29.24609 | 26.77085 | 25.76356 | 27.30521 |  | 31.16239 | 29.40578 | 28.80386 | 27.64916 | 25.64686 |  | 30.77545 | 29.74973 | 27.30521 | 26.74014 | 25.87412 |  | 0.81872 | 0.76034 | 0.69843 | 0.71297 | 0.66816 |  | 0.81527 | 0.76633 | 0.74496 | 0.71916 | 0.67111 |  | 0.83714 | 0.76474 | 0.70592 | 0.68322 | 0.65037
| 31.0027 | 29.1601 | 26.8507 | 25.74514 | 27.34206 |  | 31.15011 | 29.25837 | 28.70559 | 27.60002 | 25.43803 |  | 30.70789 | 29.62075 | 27.16394 | 26.62344 | 25.64686 |  | 0.81616 | 0.75464 | 0.69784 | 0.7114 | 0.66718 |  | 0.81483 | 0.76294 | 0.74334 | 0.7168 | 0.66683 |  | 0.83542 | 0.76336 | 0.7042 | 0.68133 | 0.649
| 31.0027 | 29.0004 | 26.70329 | 25.72671 | 27.2745 |  | 30.95357 | 29.2768 | 28.74244 | 27.52018 | 25.41961 |  | 30.59733 | 29.4242 | 27.09638 | 26.49446 | 25.54859 |  | 0.81616 | 0.75307 | 0.69784 | 0.7114 | 0.66875 |  | 0.80938 | 0.76014 | 0.73906 | 0.71445 | 0.66521 |  | 0.83215 | 0.75975 | 0.70283 | 0.67686 | 0.64762
| 30.93514 | 28.82229 | 26.62344 | 25.696 | 27.2745 |  | 30.82458 | 29.14781 | 28.57661 | 27.44033 | 25.30905 |  | 30.48063 | 29.35664 | 26.94897 | 26.44533 | 25.3889 |  | 0.81243 | 0.75209 | 0.69627 | 0.71258 | 0.66875 |  | 0.80628 | 0.75631 | 0.73626 | 0.71518 | 0.66374 |  | 0.83181 | 0.75975 | 0.70007 | 0.676 | 0.64539
| 30.82458 | 28.79158 | 26.64187 | 25.72671 | 27.30521 |  | 30.78773 | 29.09868 | 28.57661 | 27.42191 | 25.25992 |  | 30.44992 | 29.25837 | 26.89983 | 26.36548 | 25.25992 |  | 0.80987 | 0.74796 | 0.69784 | 0.71199 | 0.66777 |  | 0.80436 | 0.75425 | 0.73317 | 0.70855 | 0.66374 |  | 0.82854 | 0.7539 | 0.69784 | 0.67359 | 0.64074
| 30.75702 | 28.64417 | 26.57431 | 25.76356 | 27.29292 |  | 30.6956 | 29.01883 | 28.46605 | 27.2745 | 25.11251 |  | 30.40078 | 29.1171 | 26.81999 | 26.24878 | 25.24149 |  | 0.80771 | 0.74521 | 0.69529 | 0.70826 | 0.66934 |  | 0.80201 | 0.74923 | 0.73479 | 0.70943 | 0.66094 |  | 0.82545 | 0.7539 | 0.69595 | 0.67221 | 0.63988
| 30.67718 | 28.5459 | 26.62344 | 25.71443 | 27.34206 |  | 30.5789 | 28.90213 | 28.44762 | 27.21308 | 25.14322 |  |  | 29.04954 | 26.69101 | 26.13822 | 25.12479 |  | 0.80574 | 0.74422 | 0.69843 | 0.70944 | 0.66973 |  | 0.79994 | 0.74688 | 0.73317 | 0.70781 | 0.65976 |  | 0.82269 | 0.74874 | 0.69371 | 0.66809 | 0.63765
| 30.56048 | 28.51519 | 26.61116 | 25.72671 | 27.2745 |  | 30.51134 | 28.77315 | 28.28179 | 27.07795 | 25.02652 |  |  | 29.0004 | 26.64187 | 26.07066 | 24.98352 |  | 0.80476 | 0.74167 | 0.69686 | 0.70786 | 0.66973 |  | 0.79537 | 0.74496 | 0.73169 | 0.70619 | 0.65858 |  | 0.8208 | 0.74788 | 0.69285 | 0.66774 | 0.63404
| 30.49906 | 28.46605 | 26.5436 | 25.72671 | 27.24379 |  | 30.48063 | 28.65645 | 28.17123 | 27.06567 | 25.02652 |  |  | 28.92056 | 26.5436 | 26.0031 | 24.83612 |  | 0.8026 | 0.74069 | 0.69529 | 0.70826 | 0.66816 |  | 0.79331 | 0.74216 | 0.73243 | 0.70354 | 0.65622 |  | 0.82029 | 0.74513 | 0.69096 | 0.66585 | 0.63214
| 30.43149 | 28.41691 | 26.5436 | 25.71443 | 27.19465 |  |  | 28.55818 | 28.18966 | 27.04724 | 24.99581 |  |  | 28.70559 | 26.61116 | 25.89254 | 24.89754 |  | 0.80044 | 0.73852 | 0.6943 | 0.70786 | 0.66973 |  | 0.79066 | 0.73906 | 0.73051 | 0.70074 | 0.65386 |  | 0.81667 | 0.74238 | 0.68872 | 0.66413 | 0.62939
| 30.41921 | 28.33092 | 26.61116 | 25.74514 | 27.17623 |  |  | 28.38006 | 28.05453 | 26.91826 | 24.94667 |  |  | 28.72401 | 26.51289 | 25.86183 | 24.76855 |  | 0.79847 | 0.73695 | 0.6943 | 0.70944 | 0.66875 |  | 0.78785 | 0.73552 | 0.72845 | 0.70044 | 0.65239 |  | 0.81392 | 0.73739 | 0.68683 | 0.6631 | 0.62802
| 30.32094 | 28.25108 | 26.52517 | 25.696 | 27.21308 |  |  | 28.23265 | 28.09139 | 26.91826 | 24.94667 |  |  | 28.64417 | 26.4269 | 25.74514 | 24.70099 |  | 0.79533 | 0.73636 | 0.69312 | 0.7114 | 0.66777 |  | 0.7855 | 0.73523 | 0.72698 | 0.69926 | 0.65239 |  | 0.81358 | 0.73739 | 0.68597 | 0.6631 | 0.62802
| 30.25338 | 28.17123 | 26.47604 | 25.61615 | 27.21308 |  |  | 28.07296 | 27.99311 | 26.86912 | 24.86683 |  |  | 28.46605 | 26.34705 | 25.696 | 24.658 |  | 0.79218 | 0.73479 | 0.69116 | 0.70885 | 0.66816 |  | 0.78358 | 0.73051 | 0.72653 | 0.69735 | 0.65076 |  | 0.81117 | 0.73241 | 0.68632 | 0.66 | 0.62716
| 30.1551 | 28.17123 | 26.49446 | 25.67757 | 27.19465 |  |  | 28.02382 | 27.95626 | 26.78928 | 24.8484 |  |  | 28.39849 | 26.29792 | 25.64686 | 24.63957 |  | 0.79002 | 0.73283 | 0.69273 | 0.70983 | 0.66777 |  | 0.78196 | 0.72771 | 0.72506 | 0.69528 | 0.64959 |  | 0.80945 | 0.73051 | 0.68683 | 0.66086 | 0.62664
| 30.0077 | 28.0054 | 26.41462 | 25.56702 | 27.21308 |  |  | 28.04225 | 27.89484 | 26.75243 | 24.79926 |  |  | 28.31864 | 26.34705 | 25.48717 | 24.57201 |  | 0.78746 | 0.73125 | 0.69116 |  | 0.66777 |  | 0.78166 | 0.72506 | 0.72388 | 0.69381 | 0.64767 |  | 0.80618 | 0.7269 | 0.68408 | 0.65897 | 0.62526
| 29.95856 | 27.89484 | 26.41462 | 25.54859 | 27.19465 |  |  |  | 27.89484 | 26.74014 | 24.75013 |  |  | 28.39849 | 26.2365 | 25.45032 | 24.41232 |  | 0.78491 | 0.73066 | 0.69116 |  | 0.66462 |  | 0.77931 | 0.72299 | 0.7227 | 0.69337 | 0.64723 |  | 0.80481 | 0.72415 | 0.68236 | 0.65777 | 0.62492
| 29.86029 | 27.86413 | 26.41462 | 25.58544 | 27.21308 |  |  |  | 27.89484 | 26.65415 | 24.71942 |  |  |  | 26.2365 | 25.41961 | 24.38161 |  | 0.78275 | 0.72811 | 0.69312 |  | 0.66462 |  | 0.77768 | 0.71843 | 0.72226 | 0.69174 | 0.64575 |  | 0.80257 | 0.72278 | 0.67909 | 0.65811 | 0.6244
| 29.78044 | 27.89484 | 26.39619 | 25.53631 | 27.07795 |  |  |  | 27.90713 | 26.67258 | 24.68871 |  |  |  | 26.2365 | 25.3889 | 24.26491 |  | 0.78393 | 0.72752 | 0.69057 |  | 0.6662 |  | 0.77459 | 0.71636 | 0.72344 | 0.69101 | 0.64605 |  | 0.80206 | 0.7202 | 0.67858 | 0.65639 | 0.62269
| 29.70059 |  | 26.41462 | 25.54859 | 27.07795 |  |  |  |  | 26.67258 | 24.68871 |  |  |  |  | 25.3889 | 24.18506 |  | 0.78019 | 0.72654 | 0.69273 |  | 0.66659 |  | 0.77341 | 0.71445 | 0.72182 | 0.68983 | 0.64295 |  | 0.7981 | 0.7202 | 0.67772 | 0.6545 | 0.62303
| 29.66988 |  | 26.4269 | 25.51788 | 27.06567 | [10 empty] | 25.45032 | 24.16664 |  | 0.77705 | 0.72595 |  |  |  |  | 0.77076 | 0.71091 | 0.72182 | 0.68909 | 0.64413 |  | 0.79621 | 0.71744 | 0.67634 | 0.65312 | 0.62165
| 29.63303 |  |  | 25.54859 | [12 empty] | 24.19735 |  | 0.77548 | [5 empty] | 0.7684 | 0.70899 | 0.72108 | 0.68909 | 0.64059 |  | 0.79397 | 0.71693 | 0.67325 | 0.65588 | 0.62028
| 29.53476 | [15 empty] | 24.19735 |  | 0.77489 | [5 empty] | 0.76722 | 0.70663 | 0.7199 | 0.68865 | 0.6403 |  | 0.79208 | 0.71555 | 0.67187 | 0.65364 | 0.62028
| 29.48562 | [17 empty] | 0.7739 | [5 empty] | 0.7656 | 0.70427 | 0.71843 | 0.68835 | 0.63986 |  | 0.79174 | 0.71228 | 0.67221 | 0.65123 | 0.62028
| 29.47334 | [17 empty] | 0.77135 | [5 empty] | 0.76678 | 0.70192 | 0.71754 | 0.68909 | 0.63986 |  | 0.78933 | 0.71142 | 0.67273 | 0.64951 | 0.62131
[19 empty] | 0.77194 | [6 empty] | 0.69956 | 0.71798 | 0.68717 | 0.6375 |  | 0.78761 | 0.71228 | 0.67135 |  | 0.62079
[19 empty] | 0.77076 | [6 empty] | 0.69764 | 0.71872 | 0.68717 | 0.63868 |  | 0.78658 |  | 0.67187 |  | 0.62028
[26 empty] | 0.69735 |  | 0.68482 | 0.6375 |  | 0.78297 |  |  |  | 0.62079
[26 empty] | 0.69263 |  | 0.68364 | 0.63824 |  | 0.78073
[26 empty] | 0.69174 |  | 0.68364 | 0.63794 |  | 0.7785
0.77746
0.77609
0.77437
0.7711
0.76938
0.76835
0.76749
0.76697

## Figure 3
(a) |  |  |  |  | (b) | 0.1% | 0.2% | 0.3% | 0.4% | (c) | LL | PL | PI | SRF
| 0.39488 | 0.39537 | 0.39696 | 0.39696 |  | 1.05516 | 1.06499 | 1.06872 | 1.06872 |  | 29.20426 | 16.98778 | 11.82995 | 2.9655
| 0.38968 | 0.39274 | 0.39439 | 0.3939 |  | 1.04002 | 1.05516 | 1.06086 | 1.05988 |  | 27.91213 | 16.72081 | 10.99701 | 4.62604
| 0.38741 | 0.38888 | 0.39047 | 0.39163 |  | 1.02607 | 1.04631 | 1.05044 | 1.04848 |  | 27.57041 | 16.45385 | 10.73004 | 5.51772
| 0.38289 | 0.38478 | 0.38888 | 0.38949 |  | 1.00563 | 1.03943 | 1.04376 | 1.0416 |  | 26.88697 | 16.30434 | 10.34561 | 6.19048
| 0.38142 | 0.38301 | 0.38527 | 0.38613 |  | 0.98951 | 1.02607 | 1.02705 | 1.02705 |  | 25.74435 | 15.66362 | 9.73692 | 7.8964
| 0.37622 | 0.37964 | 0.38417 | 0.38478 |  | 0.97556 | 1.01919 | 1.02076 | 1.02332
| 0.37346 | 0.37769 | 0.38074 | 0.38093 |  | 0.96042 | 1.0072 | 1.01447 | 1.0129
| 0.36973 | 0.37426 | 0.37915 | 0.37964 |  | 0.94588 | 0.99836 | 1.00936 | 1.00976
| 0.36759 | 0.37267 | 0.3764 | 0.37671 |  | 0.93487 | 0.9905 | 0.99895 | 1.00052
| 0.36435 | 0.36992 | 0.37408 | 0.37444 |  | 0.9219 | 0.98322 | 0.99364 | 0.99482
| 0.36196 | 0.36796 | 0.37279 | 0.37279 |  | 0.91089 | 0.97025 | 0.9844 | 0.98892
| 0.35872 | 0.36569 | 0.37022 | 0.37083 |  | 0.89949 | 0.96396 | 0.98126 | 0.9848
| 0.35725 | 0.36374 | 0.36808 | 0.36845 |  | 0.88751 | 0.95571 | 0.97438 | 0.97752
| 0.3537 | 0.36098 | 0.36649 | 0.36729 |  | 0.88279 | 0.9504 | 0.96927 | 0.97281
| 0.35187 | 0.3597 | 0.36423 | 0.36533 |  | 0.87611 | 0.93959 | 0.96239 | 0.96298
| 0.34832 | 0.35805 | 0.36306 | 0.36435 |  | 0.86569 | 0.9333 | 0.95924 | 0.95924
| 0.34685 | 0.35609 | 0.36111 | 0.36227 |  | 0.85527 | 0.92387 | 0.95158 | 0.95472
| 0.34361 | 0.35419 | 0.35982 | 0.36049 |  | 0.84682 | 0.91758 | 0.94588 | 0.95158
| 0.34251 | 0.35205 | 0.35786 | 0.35786 |  | 0.83739 | 0.90716 | 0.94215 | 0.94843
| 0.33975 | 0.35095 | 0.35627 | 0.35707 |  | 0.82697 | 0.90264 | 0.93546 | 0.94372
| 0.33908 | 0.34979 | 0.35432 | 0.3556 |  | 0.81557 | 0.89733 | 0.93232 | 0.93998
| 0.33535 | 0.34801 | 0.35303 | 0.35462 |  | 0.80673 | 0.89222 | 0.92387 | 0.93841
| 0.33425 | 0.34704 | 0.35077 | 0.35236 |  | 0.79945 | 0.88652 | 0.91974 | 0.93586
| 0.33162 | 0.34575 | 0.3493 | 0.35126 |  | 0.7912 | 0.88279 | 0.91502 | 0.93114
| 0.33015 | 0.34428 | 0.34881 | 0.3496 |  | 0.78393 | 0.87807 | 0.91345 | 0.92917
| 0.32935 | 0.34263 | 0.34685 | 0.34881 |  | 0.77606 | 0.86982 | 0.90677 | 0.92505
| 0.32691 | 0.34171 | 0.34508 | 0.34752 |  | 0.7682 | 0.86923 | 0.90303 | 0.92033
| 0.3255 | 0.33975 | 0.3441 | 0.34685 |  | 0.76191 | 0.86254 | 0.89733 | 0.91659
| 0.32403 | 0.33798 | 0.34263 | 0.34428 |  | 0.7572 | 0.85626 | 0.89576 | 0.91404
| 0.32226 | 0.33682 | 0.34135 | 0.34312 |  | 0.74992 | 0.84997 | 0.88849 | 0.90932
| 0.31993 | 0.33535 | 0.34024 | 0.3433 |  | 0.7458 | 0.84839 | 0.88338 | 0.90519
| 0.31865 | 0.33358 | 0.33829 | 0.34232 |  | 0.74226 | 0.8421 | 0.87807 | 0.90264
| 0.31718 | 0.33199 | 0.33682 | 0.34055 |  | 0.73695 | 0.8364 | 0.87493 | 0.89674
| 0.31528 | 0.33052 | 0.33553 | 0.33988 |  | 0.72968 | 0.83129 | 0.86864 | 0.89262
| 0.31382 | 0.32905 | 0.33474 | 0.33908 |  | 0.71867 | 0.82697 | 0.8651 | 0.8879
| 0.31167 | 0.32825 | 0.3326 | 0.33712 |  | 0.71199 | 0.8254 | 0.86097 | 0.88495
| 0.3099 | 0.32642 | 0.33162 | 0.33602 |  | 0.7057 | 0.82127 | 0.85979 | 0.88495
| 0.30941 | 0.32434 | 0.33064 | 0.33437 |  | 0.70157 | 0.8193 | 0.85311 | 0.87964
| 0.3088 | 0.32226 | 0.32923 | 0.33437 |  | 0.7 | 0.81459 | 0.84898 | 0.87866
| 0.30715 | 0.32207 | 0.32887 | 0.33339 |  | 0.69312 | 0.81046 | 0.84368 | 0.87335
| 0.30488 | 0.32042 | 0.32789 | 0.33229 |  | 0.69273 | 0.8083 | 0.83955 | 0.87139
| 0.3039 | 0.31865 | 0.32691 | 0.3318 |  | 0.68959 | 0.8026 | 0.83444 | 0.86765
| 0.30329 | 0.31767 | 0.32513 | 0.33033 |  | 0.68801 | 0.79847 | 0.83228 | 0.86569
| 0.30146 | 0.3159 | 0.32403 | 0.32984 |  | 0.68703 | 0.79316 | 0.82972 | 0.86038
| 0.29987 | 0.3143 | 0.32287 | 0.32856 |  | 0.68389 | 0.79002 | 0.82343 | 0.8594
| 0.29858 | 0.31461 | 0.32238 | 0.32789 |  | 0.68546 | 0.78648 | 0.81714 | 0.85409
| 0.2987 | 0.31235 | 0.32079 | 0.3274 |  | 0.6833 | 0.78432 | 0.81714 | 0.85252
| 0.2973 | 0.31088 | 0.31993 | 0.3255 |  | 0.6829 | 0.78078 | 0.81302 | 0.84898
| 0.29497 | 0.30978 | 0.31853 | 0.32562 |  | 0.68172 | 0.77646 | 0.81046 | 0.84682
| 0.29369 | 0.30892 | 0.31785 | 0.32464 |  | 0.6829 | 0.77548 | 0.80201 | 0.84368
| 0.29271 | 0.30745 | 0.31608 | 0.32354 |  | 0.68172 | 0.76919 | 0.80103 | 0.84014
| 0.29142 | 0.30715 | 0.31608 | 0.3214 |  | 0.68231 | 0.76663 | 0.79729 | 0.83542
| 0.29093 | 0.30488 | 0.31479 | 0.32091 |  | 0.6829 | 0.76447 | 0.79434 | 0.83385
| 0.28996 | 0.30439 | 0.31333 | 0.32042 |  | 0.6829 | 0.75936 | 0.79434 | 0.82854
| 0.28836 | 0.30293 | 0.31216 | 0.32042 |  | 0.68074 | 0.75621 | 0.79277 | 0.82815
| 0.28708 | 0.30133 | 0.31088 | 0.31914 |  | 0.68172 | 0.75268 | 0.78746 | 0.8254
| 0.28671 | 0.29956 | 0.3099 | 0.31804 |  | 0.68015 | 0.7515 | 0.78432 | 0.82441
| 0.28573 | 0.29956 | 0.3091 | 0.31736 |  | 0.67858 | 0.74894 | 0.78393 | 0.8197
| 0.28543 | 0.29791 | 0.30831 | 0.31657 |  | 0.67819 | 0.74639 | 0.78176 | 0.81773
| 0.28396 | 0.29858 | 0.30617 | 0.31706 |  | 0.67858 | 0.7458 | 0.77862 | 0.8136
| 0.28463 | 0.29821 | 0.30488 | 0.3159 |  | 0.67917 | 0.74226 | 0.77705 | 0.81459
| 0.28249 | 0.29644 | 0.30421 | 0.31479 |  | 0.67976 | 0.74108 | 0.77292 | 0.81046
| 0.28249 | 0.29467 | 0.30409 | 0.31461 |  | 0.68015 | 0.74167 | 0.77194 | 0.80614
| 0.28249 | 0.29448 | 0.30262 | 0.3143 |  | 0.67917 | 0.73636 | 0.7682 | 0.80319
| 0.28041 | 0.29289 | 0.30115 | 0.31333 |  | 0.67917 | 0.73695 | 0.76663 | 0.79847
| 0.28023 | 0.29271 | 0.30066 | 0.31167 |  | 0.67917 | 0.73381 | 0.7625 | 0.7969
| 0.27962 | 0.29093 | 0.30017 | 0.31118 |  | 0.67976 | 0.73224 | 0.7625 | 0.79572
| 0.27864 | 0.29063 | 0.29821 | 0.31088 |  | 0.68015 | 0.72909 | 0.75838 | 0.79002
| 0.27913 | 0.28947 | 0.29791 | 0.30929 |  | 0.67976 | 0.72811 | 0.75464 | 0.79002
| 0.27717 | 0.28867 | 0.29681 | 0.30978 |  | 0.67858 | 0.72555 | 0.75209 | 0.78687
| 0.27784 | 0.28836 | 0.29583 | 0.30978 |  |  | 0.72398 | 0.7515 | 0.78589
| 0.27637 | 0.28671 | 0.29546 | 0.30794 |  |  | 0.72339 | 0.74894 | 0.78176
| 0.27521 | 0.28592 | 0.29387 | 0.30745 |  |  | 0.71985 | 0.74678 | 0.78078
| 0.27509 | 0.28482 | 0.29357 | 0.30635 |  |  | 0.71671 | 0.74422 | 0.77803
| 0.27362 | 0.28384 | 0.29222 | 0.30537 |  |  | 0.71553 | 0.74226 | 0.77646
| 0.27362 | 0.28268 | 0.29191 |  |  |  | 0.71553 | 0.73951 | 0.77233
| 0.27228 | 0.2817 | 0.29191 |  |  |  | 0.71258 | 0.73754 | 0.77076
|  | 0.28188 |  |  |  |  | 0.7114 | 0.73636 | 0.76978
0.76978

## Figure 1
(a) | Diameter | Percentage passing | (b) | Quartz | Alibite | Lllite | Chlorite | Amphibole | Microcline
| 849.69283 | 99.83879 |  | 38.04% | 24.57% | 17.39% | 9.04% | 2.84% | 8.12%
| 750.08145 | 91.29086
| 677.60877 | 84.50618
| 582.00651 | 58.93905
| 511.0758 | 38.62333
| 430.89326 | 21.37414
| 327.88953 | 8.6864
| 247.0902 | 2.4767
| 176.77628 | 0.63678